## Data
item # |  | frame | image | position (mm) | forcs (N) | d_position(mm)
2022-11-28 | masts
calib1
1 | NM1 | [8 empty] | force
| bend | 1 | 0000 | 27.35 | -0.5 | 0 |  |  | bend | 0
|  | 2 | 0001 | -6.17 | -100.4 | 33.52 |  |  |  | 100
|  | 3 | 0002 | -41.75 | -199.3 | 69.1 |  |  |  | 200
|  | 4 | 0003 | -61.6 | -249.6 | 88.95 |  |  |  | 250
| twist back | 1 | 0000 | 28.15 | -0.4 | 0 |  |  | twist back | 0
|  | 2 | 0001 | 26.73 | -49 | 1.42 |  |  |  | 50
|  | 3 | 0002 | 25.67 | -100.8 | 2.48 |  |  |  | 100
|  | 4 | 0003 | 24.7 | -152.7 | 3.45 |  |  |  | 150
| twist front | 1 | 0000 | 27.77 | -0.2 | 0 |  |  | twist front | 0
|  | 2 | 0001 | 26.63 | -51.3 | 1.14 |  |  |  | 50
|  | 3 | 0002 | 25.69 | -99 | 2.08 |  |  |  | 100
2 | MM6
| bend | 1 | 0000 | 39.71 | -0.2 | 0
|  | 2 | 0001 | 4 | -100.2 | 35.71
|  | 3 | 0002 | -22.2 | -200.6 | 61.91
|  | 4 | 0003 | -36.5 | -250.2 | 76.21
| twist back | 1 | 0000 | 37.22 | -0.2 | 0
|  | 2 | 0001 | 36.2 | -49.9 | 1.02
|  | 3 | 0002 | 35.3 | -100.5 | 1.92
|  | 4 | 0003 | 34.74 | -153.3 | 2.48
| twist front | 1 | 0000 | 36.92 | -0.2 | 0
|  | 2 | 0001 | 35.95 | -52.5 | 0.97
|  | 3 | 0002 | 35.05 | -101.7 | 1.87
3 | TR12
| bend | 1 | 0000 | 44 | -0.3 | 0 |  |  |  | force
|  | 2 | 0001 | 6.02 | -100.7 | 37.98 |  |  | bend | 0
|  | 3 | 0002 | -23.52 | -199.5 | 67.52 |  |  |  | 100
|  | 4 | 0003 | -39.35 | -249 | 83.35 |  |  |  | 200
250
| twist back | 1 | 0000 | 44.57 | -0.4
|  | 2 | 0001 | 43.05 | -49.5 | 0 |  |  | twist back | 0
|  | 3 | 0002 | 42.1 | -99.2 | 0.95 |  |  |  | 50
|  | 4 | 0003 | 41.1 | -152 | 1.95 |  |  |  | 100
150
| twist front | 1 | 0000 | 44.2 | -0.4 | 0
|  | 2 | 0001 | 43.4 | -50 | 0.8 |  |  | twist front | 0
|  | 3 | 0002 | 43.25 | -110 | 0.95 |  |  |  | 50
100
4 | TR8
| bend | 1 | 0000 | 42.18 | -0.3 | 0
|  | 2 | 0001 | 1.02 | -99.5 | 41.16
|  | 3 | 0002 | -29.62 | -200.3 | 71.8
|  | 4 | 0003 | -44.58 | -248.6 | 86.76
| twist back | 1 | 0000 | 50.46 | -0.2 | 0
|  | 2 | 0001 | 49.4 | -50.1 | 1.06
|  | 3 | 0002 | 48.43 | -102.1 | 2.03
|  | 4 | 0003 | 47.52 | -151.3
| twist front | 1 | 0000 | 50.22 | -0.1 | 0
|  | 2 | 0001 | 49.11 | -52.8 | 1.11
|  | 3 | 0002 | 48.28 | -99.7 | 1.94
5 | YC2
| bend | 1 | 0000 | 38.65 | -0.5 | 0
|  | 2 | 0001 | 1.05 | -101 | 37.6
|  | 3 | 0002 | -26.8 | -200.9 | 65.45
|  | 4 | 0003 | -42 | -249.2 | 80.65
| twist back | 1 | 0000 | 40.03 | -0.2 | 0
|  | 2 | 0001 | 38.95 | -53.1 | 1.08
|  | 3 | 0002 | 37.95 | -99.2 | 2.08
|  | 4 | 0003 | 36.91 | -150.1 | 3.12
| twist front | 1 | 0000 | 40.3 | -0.1 | 0
|  | 2 | 0001 | 40.12 | -52.9 | 0.18
|  | 3 | 0002 | 40.01 | -101.1 | 0.29 |  |  | the force value was not stable-moved between 100 to 125 N
6 | YO4
| bend | 1 | 0000 | 43.67 | -0.5 | 0
|  | 2 | 0001 | 6.75 | -100.2 | 36.92
|  | 3 | 0002 | -23.1 | -201.1 | 66.77
|  | 4 | 0003 | -38.22 | -249.9 | 81.89
| twist back | 1 | 0000 | 49.6 | -0.6 | 0
|  | 2 | 0001 | 48.55 | -49.3 | 1.05
|  | 3 | 0002 | 47.6 | -99.8 | 2
|  | 4 | 0003 | 46.6 | -151.3 | 3
| twist front | 1 | 0000 | 50 | -0.2 | 0
|  | 2 | 0001 | 49.03 | -52.8 | 0.97
|  | 3 | 0002 | 48.12 | -102 | 1.88
7 | YO6
| bend | 1 | 0000 | 40.82 | -0.5 | 0
|  | 2 | 0001 | 2.03 | -100.6 | 38.79
|  | 3 | 0002 | -28.6 | -199.5 | 69.42
|  | 4 | 0003 | -46.38 | -250.3 | 87.2
| twist back | 1 | 0000 | 50.75 | -0.4 | 0
|  | 2 | 0001 | 49.85 | -51.8 | 0.9
|  | 3 | 0002 | 49.03 | -101.3 | 1.72
|  | 4 | 0003 | 48.12 | -150.4 | 2.63
| twist front | 1 | 0000 | 52.08 | -0.1 | 0
|  | 2 | 0001 | 51.13 | -49.3 | 0.95
|  | 3 | 0002 | 50.32 | -98.2 | 1.76
calib2(28NOV)
calib1(29NOV)
8 | YO5
| bend | 1 | 0000 | 33.12 | -0.3 | 0
|  | 2 | 0001 | -9.63 | -101.1 | 42.75
|  | 3 | 0002 | -38.3 | -199.8 | 71.42
|  | 4 | 0003 | -53.75 | -250.9 | 86.87
| twist back | 1 | 0000 | 30.1 | -0.4 | 0
|  | 2 | 0001 | 28.88 | -49.7 | 1.22
|  | 3 | 0002 | 27.85 | -100.8 | 2.25
|  | 4 | 0003 | 26.9 | -147.8 | 3.2
| twist front | 1 | 0000 | 30.37 | -0.5 | 0
|  | 2 | 0001 | 29 | -48.6 | 1.37
|  | 3 | 0002 | 27.9 | -100.2 | 2.47
9 | TR10
| bend | 1 | 0000 | 32.02 | -0.4 | 0
|  | 2 | 0001 | -5.7 | -100 | 37.72
|  | 3 | 0002 | -37.8 | -200.4 | 69.82 |  | delete third image (0002)
|  | 4 | 0003 | -52.7 | -250.5 | 84.72
| twist back | 1 | 0000 | 31.87 | -0.5 | 0
|  | 2 | 0001 | 30.75 | -48.4 | 1.12
|  | 3 | 0002 | 29.69 | -104 | 2.18
|  | 4 | 0003 | 28.75 | -151 | 3.12
| twist front | 1 | 0000 | 35 | -0.6 | 0
|  | 2 | 0001 | 33.97 | -49.2 | 1.03
|  | 3 | 0002 | 32.92 | -101.6 | 2.08
10 | ST5 | [5 empty] | ST5- better pattern
| bend | 1 | 0000 | 37.85 | -0.5 | 0 | bend | 1 | 0000 | 38 | -0.3 | 0
|  | 2 | 0001 | 3 | -100.6 | 34.85 |  | 2 | 0001 | 2.75 | -100.7 | 35.25
|  | 3 | 0002 | -27.1 | -200.1 | 64.95 |  | 3 | 0002 | -27.85 | -200.4 | 65.85
|  | 4 | 0003 | -44 | -249.9 | 81.85 |  | 4 | 0003 | -44.99 | -248.3 | 82.99
[6 empty] | 37.85 | [5 empty] | 38
| twist back | 1 | 0000 | 41.58 | -0.6 | -3.73 | twist back | 1 | 0000 | 41.58 | -0.6 | -3.58 | same pic couse we changed the pattern before this set
|  | 2 | 0001 | 40.38 | -49 | -2.53 |  | 2 | 0001 | 40.38 | -49 | -2.38
|  | 3 | 0002 | 39.35 | -100.9 | -1.5 |  | 3 | 0002 | 39.35 | -100.9 | -1.35
|  | 4 | 0003 | 38.45 | -147.7 | -0.6 |  | 4 | 0003 | 38.45 | -147.7 | -0.45
[6 empty] | 37.85 | [5 empty] | 38
| twist front | 1 | 0000 | 40.22 | -0.5 | -2.37 | twist front | 1 | 0000 | 44.9 | -0.5 | -6.9
|  | 2 | 0001 | 39.02 | -51.3 | -1.17 |  | 2 | 0001 | 43.78 | -49.4 | -5.78
|  | 3 | 0002 | 38.05 | -100.8 | -0.2 |  | 3 | 0002 | 42.7 | -100.4 | -4.7
11 | DT3
| bend | 1 | 0000 | 35 | -0.6 | 0
|  | 2 | 0001 | -3 | -100.9 | 38
|  | 3 | 0002 | -32.55 | -199.4 | 67.55
|  | 4 | 0003 | -49.43 | -249.9 | 84.43
35
| twist back | 1 | 0000 | 41.97 | -0.7 | -6.97
|  | 2 | 0001 | 40.7 | -50.6 | -5.7
|  | 3 | 0002 | 39.65 | -98.1 | -4.65
|  | 4 | 0003 | 38.55 | -149 | -3.55
35
| twist front | 1 | 0000 | 40.15 | -0.4 | -5.15
|  | 2 | 0001 | 38.7 | -50.4 | -3.7
|  | 3 | 0002 | 37.67 | -102.9 | -2.67
12 | TR6
| bend | 1 | 0000 | 45.67 | -0.5 | 0
|  | 2 | 0001 | 6.27 | -100.1
|  | 3 | 0002 | -22.5 | -199.8
|  | 4 | 0003 | -37.1 | -249.1
| twist back | 1 | 0000 | 45.07 | -0.3
|  | 2 | 0001 | 44.02 | -48.4
|  | 3 | 0002 | 43.04 | -98.4
|  | 4 | 0003 | 42.25 | -145
| twist front | 1 | 0000 | 45.67 | -0.5
|  | 2 | 0001 | 44.7 | -49.4
|  | 3 | 0002 | 43.73 | -99
13 | DP5
| bend | 1 | 0000 | 33 | -0.5
|  | 2 | 0001 | -1.03 | -100.4
|  | 3 | 0002 | -36.3 | -199.5
|  | 4 | 0003 | -55.8 | -250.3
| twist back | 1 | 0000 | 38.22 | -0.5
|  | 2 | 0001 | 37 | -53
|  | 3 | 0002 | 36.1 | -100.2
|  | 4 | 0003 | 35.16 | -150.7
| twist front | 1 | 0000 | 39.92 | -0.2
|  | 2 | 0001 | 38.85 | -49.7
|  | 3 | 0002 | 37.8 | -101.1
14 | SK6
| bend | 1 | 0000 | 38.97 | -0.6
|  | 2 | 0001 | 3.83 | -100.4
|  | 3 | 0002 | -25.53 | -200
|  | 4 | 0003 | -42.56 | -249.2
| twist back | 1 | 0000 | 40.07 | -0.2
|  | 2 | 0001 | 39.06 | -50.5
|  | 3 | 0002 | 38.1 | -101.3
|  | 4 | 0003 | 37.2 | -149.2
| twist front | 1 | 0000 | 40.3 | -0.2
|  | 2 | 0001 | 39.25 | -49
|  | 3 | 0002 | 38.2 | -98.4
15 | ST4
| bend | 1 | 0000 | 40.43 | -0.6
|  | 2 | 0001 | 2.91 | -100.1
|  | 3 | 0002 | -24.4 | -200.5 | [5 empty] | force
|  | 4 | 0003 | -37.85 | -249.3 |  |  |  |  | bend | 0
100
| twist back | 1 | 0000 | 46.27 | -0.5 | [5 empty] | 200
|  | 2 | 0001 | 45.3 | -50.3 | [5 empty] | 250
|  | 3 | 0002 | 44.46 | -99.6
|  | 4 | 0003 | 43.6 | -150.5 |  |  |  |  | twist back | 0
50
| twist front | 1 | 0000 | 45.2 | -0.5 | [5 empty] | 100
|  | 2 | 0001 | 44.31 | 50.6 | [5 empty] | 150
|  | 3 | 0002 | 43.38 | -102.9
[10 empty] | twist front | 0
16 | DP6 | [9 empty] | 50
| bend | 1 | 0000 | 41.32 | -0.6 | [5 empty] | 100
|  | 2 | 0001 | -0.24 | -99.7
|  | 3 | 0002 | -30.52 | -199.6
|  | 4 | 0003 | -46.8 | -249.6
| twist back | 1 | 0000 | 39.97 | -0.7
|  | 2 | 0001 | 38.75 | -50.4
|  | 3 | 0002 | 37.64 | -100.3
|  | 4 | 0003 | 36.55 | -149.9
| twist front | 1 | 0000 | 40.02 | -0.4
|  | 2 | 0001 | 38.88 | -48.8
|  | 3 | 0002 | 37.86 | -99.4
17 | MM5 | [5 empty] | מורן הלך
| bend | 1 | 0000 | 40 | -0.4
|  | 2 | 0001 | 2.2 | -100.6
|  | 3 | 0002 | -27.55 | -200.1
|  | 4 | 0003 | -43.82 | -249.8
| twist back | 1 | 0000 | 45 | -0.6
|  | 2 | 0001 | 43.95 | -49.7
|  | 3 | 0002 | 42.89 | -100.4
|  | 4 | 0003 | 41.92 | -151
| twist front | 1 | 0000 | 42.07 | -0.3
|  | 2 | 0001 | 40.95 | -48.9
|  | 3 | 0002 | 39.98 | -100.1
18 | SY5
| bend | 1 | 0000 | 39 | -0.3
|  | 2 | 0001 | -0.76 | -99.9
|  | 3 | 0002 | -33.4 | -200
|  | 4 | 0003 | -49.42 | -249.5
| twist back | 1 | 0000 | 40.22 | -0.5
|  | 2 | 0001 | 39.18 | -50.5
|  | 3 | 0002 | 38.2 | -100.7
|  | 4 | 0003 | 37.22 | -150.6
| twist front | 1 | 0000 | 42.07 | -0.3
|  | 2 | 0001 | 40.95 | -50.9
|  | 3 | 0002 | 39.9 | -100
19 | NG4
| bend | 1 | 0000 | 40.52 | -0.7
|  | 2 | 0001 | 3.98 | -100.2
|  | 3 | 0002 | -24.76 | -200
|  | 4 | 0003 | -40 | -249.3
| twist back | 1 | 0000 | 45.1 | -0.2
|  | 2 | 0001 | 43.88 | -50.7
|  | 3 | 0002 | 42.9 | -100.8
|  | 4 | 0003 | 41.94 | -150.4
| twist front | 1 | 0000 | 44.95 | -0.2
|  | 2 | 0001 | 43.75 | -49.3
|  | 3 | 0002 | 42.78 | -98.6
20 | SK7
| bend | 1 | 0000 | 37.85 | -0.5
|  | 2 | 0001 | -0.82 | -100.5
|  | 3 | 0002 | -29.88 | -199.9
|  | 4 | 0003 | -46.35 | -250.2
| twist back | 1 | 0000 | 40.82 | -0.5
|  | 2 | 0001 | 39.03 | -49.2
|  | 3 | 0002 | 38 | -99.1
|  | 4 | 0003 | 37.07 | -150.2
| twist front | 1 | 0000 | 41.1 | 0.2
|  | 2 | 0001 | 40.2 | -51.3
|  | 3 | 0002 | 39.14 | -100.9
calib2